## TableProperties
CrystalSystem | SpaceGroup | E<sub>g</sub> | IsCalculated | ReferenceId | Comment | Temperature
Monoclinic | P2<sub>1</sub> | 1.817 | 1 | 1748 | Indirect. Calculation. CASTEP
Monoclinic | P2<sub>1</sub> | 2.02 | 0 | 1748 | UV-vis diffuse reflectance spectroscopy | 298