## TableProperties
CrystalSystem | SpaceGroup | E<sub>g</sub> | IsCalculated | ReferenceId | Comment
Orthorhombic | Cmc2<sub>1</sub> | 2.75 | 0 | 1753 | Diffuse reflectance spectroscopy