## TableProperties
CrystalSystem | SpaceGroup | E<sub>g</sub> | IsCalculated | ReferenceId | Comment
Cubic | I4(-)3d | 2.66 | 0 | 1759 | Diffuse reflectance spectroscopy
Cubic | I4(-)3d | 2.75 | 1 | 1759 | Direct. Calculation. FHI-aims