## TableProperties
CrystalSystem | SpaceGroup | E<sub>g</sub> | IsCalculated | ReferenceId | Comment
Monoclinic | P2<sub>1</sub>/m | 3.95 | 1 | 1773 | Calculation. VASP
Monoclinic | P2<sub>1</sub>/m | 4.1 | 0 | 1773 | Diffuse reflectance spectroscopy