## TableProperties
CrystalSystem | SpaceGroup | E<sub>g</sub> | IsCalculated | ReferenceId | Comment
Orthorhombic | Pbca | 3.65 | 1 | 1773 | Calculation. VASP
Orthorhombic | Pbca | 4.1 | 0 | 1773 | Diffuse reflectance spectroscopy