## TableProperties
CrystalSystem | SpaceGroup | E<sub>g</sub> | IsCalculated | ReferenceId | Comment | StructureType
Trigonal | R32 | 4.08 | 0 | 1765 | UV-vis-NIR diffuse reflectance spectroscopy
Trigonal | R32 | 2.32 | 1 | 1765 | Indirect. Calculation. CASTEP | kCuZrS<sub>3</sub>