## TableProperties
Modification | CrystalSystem | SpaceGroup | E<sub>g</sub> | IsCalculated | ReferenceId | Comment
&beta; | Monoclinic | C2/c | 1.91 | 0 | 1775 | Optical absorption spectroscopy
&beta; | Monoclinic | C2/c | 1.93 | 1 | 1775 | Indirect. Calculation. VASP
&gamma; | Triclinic | P1(-) | 1.73 | 0 | 1775 | Optical absorption spectroscopy
&gamma; | Triclinic | P1(-) | 1.76 | 1 | 1775 | Direct. Calculation. VASP