## TableProperties
Modification | CrystalSystem | SpaceGroup | E<sub>g</sub> | IsCalculated | ReferenceId | Comment
&alpha; | Monoclinic | P2<sub>1</sub>/n | 2.01 | 1 | 1778 | Direct. Calculation. CASTEP
&beta; | Monoclinic | P2<sub>1</sub>/c | 2.174 | 1 | 1778 | Direct. Calculation. CASTEP
&gamma; | Monoclinic | P2<sub>1</sub>/c | 2.259 | 1 | 1778 | Direct. Calculation. CASTEP
&gamma; | Monoclinic | P2<sub>1</sub>/c | 2.34 | 0 | 1778 | UV-vis-NIR diffuse reflectance spectroscopy