## TableProperties
CrystalSystem | SpaceGroup | E<sub>g</sub> | IsCalculated | ReferenceId | Comment
Hexagonal | P6(-)2m | 2.87 | 0 | 1785 | Direct. UV-vis diffuse reflectance spectroscopy. 17 GPa
Hexagonal | P6(-)2m | 3.36 | 0 | 1785 | Direct. UV-vis diffuse reflectance spectroscopy