## TableProperties
CrystalSystem | SpaceGroup | Temperature | E<sub>g</sub> | IsCalculated | ReferenceId | Comment
Tetragonal | I4/m | 298 | 1.39 | 0 | 1787 | UV-vis diffuse reflectance spectroscopy