## TableProperties
CrystalSystem | SpaceGroup | E<sub>g</sub> | IsCalculated | ReferenceId | Comment
Orthorhombic | Fdd2 | 2.065 | 0 | 1810 | UV-vis-NIR diffuse reflectance spectroscopy. Polycrystalline wrapping
Orthorhombic | Fdd2 | 2.077 | 0 | 1810 | UV-vis-NIR diffuse reflectance spectroscopy. Before annealing
Orthorhombic | Fdd2 | 2.077 | 0 | 1810 | UV-vis-NIR diffuse reflectance spectroscopy. Vacuum annealing