## TableProperties
CrystalSystem | StructureType | SpaceGroup | E<sub>g</sub> | IsCalculated | ReferenceId | Comment
Rhombohedral | &alpha;-NaFeO<sub>2</sub> | R3(-)m | 1.15 | 1 | 1794 | Indirect. Calculation. VASP
Rhombohedral | &alpha;-NaFeO<sub>2</sub> | R3(-)m | 1.43 | 0 | 1794 | UV-vis light absorption spectroscopy