## TableProperties
CrystalSystem | SpaceGroup | E<sub>g</sub> | IsCalculated | ReferenceId | Comment
Monoclinic | P2/c | 1.79 | 1 | 1800 | Indirect. Calculation. CRYSTAL17. Bulk
Monoclinic | P2/c | 1.8 | 0 | 1800 | Indirect. UV-vis diffuse reflectance spectroscopy. Micro crystalline
Monoclinic | P2/c | 1.81 | 1 | 1800 | Direct. Calculation. CRYSTAL17. Bulk
Monoclinic | P2/c | 1.86 | 0 | 1800 | Direct. UV-vis diffuse reflectance spectroscopy. Micro crystalline
Monoclinic | P2/c | 2.28 | 1 | 1800 | Indirect. Calculation. CRYSTAL17. Nanorod