## TableProperties
CrystalSystem | SpaceGroup | E<sub>g</sub> | IsCalculated | ReferenceId | Comment
Monoclinic | P2<sub>1</sub>/c | 0.71 | 1 | 1823 | Direct. Calculation. VASP. LDA
Monoclinic | P2<sub>1</sub>/c | 0.75 | 1 | 1823 | Direct. Calculation. VASP. GGA
Monoclinic | P2<sub>1</sub>/c | 1.85 | 1 | 1823 | Direct. Calculation. VASP. SCAN
Monoclinic | P2<sub>1</sub>/c | 2.6 | 0 | 1823 | Direct. UV-vis-NIR diffuse reflectance spectroscopy