## TableProperties
CrystalSystem | SpaceGroup | Temperature | E<sub>g</sub> | IsCalculated | ReferenceId | Comment
Tetragonal | P4/nmm | 298 | 1.07 | 0 | 1824 | Diffuse reflectance spectroscopy