## TableProperties
CrystalSystem | SpaceGroup | E<sub>g</sub> | IsCalculated | ReferenceId | Comment | Temperature
Hexagonal | P6<sub>3</sub>/m | 0.6 | 1 | 1814 | Calculation. VASP. LDA
Hexagonal | P6<sub>3</sub>/m | 0.8 | 1 | 1814 | Calculation. VASP. GGA
Hexagonal | P6<sub>3</sub>/m | 0.91 | 1 | 1814 | Calculation. VASP. SCAN
Hexagonal | P6<sub>3</sub>/m | 0.94 | 1 | 1814 | Calculation. VASP. mBJ
Hexagonal | P6<sub>3</sub>/m | 0.9 | 0 | 1814 | Indirect. UV-vis-NIR diffuse reflectance spectroscopy | 298
Hexagonal | P6<sub>3</sub>/m | 1.1 | 0 | 1814 | Direct. UV-vis-NIR diffuse reflectance spectroscopy | 298