## TableProperties
CrystalSystem | SpaceGroup | E<sub>g</sub> | IsCalculated | ReferenceId | Comment
Monoclinic | P2<sub>1</sub>/m | 2.18 | 1 | 1815 | Direct. Calculation. VASP
Monoclinic | P2<sub>1</sub>/m | 2.2 | 0 | 1815 | Direct. Diffuse reflectance spectroscopy
Monoclinic | P2<sub>1</sub>/m | 2.6 | 0 | 1815 | Indirect. Diffuse reflectance spectroscopy