## TableProperties
CrystalSystem | SpaceGroup | E<sub>g</sub> | IsCalculated | ReferenceId | Comment | Temperature
Orthorhombic | Pna2<sub>1</sub> | 1.69 | 1 | 1841 | Direct. Calculation
Orthorhombic | Pna2<sub>1</sub> | 2.27 | 0 | 1841 | UV-vis diffuse reflectance spectroscopy | 298