## TableProperties
CrystalSystem | SpaceGroup | E<sub>g</sub> | IsCalculated | ReferenceId | Comment
Orthorhombic | Ama2 | 0.8 | 1 | 1843 | Direct. Calculation. VASP
Orthorhombic | Ama2 | 2.31 | 0 | 1843 | UV-vis-NIR diffuse reflectance spectroscopy