## TableProperties
CrystalSystem | SpaceGroup | E<sub>g</sub> | IsCalculated | ReferenceId | Comment | Temperature
Tetragonal | I4cm | 4.13 | 1 | 1844 | Calculation. CASTEP
Tetragonal | I4cm | 5.88 | 0 | 1844 | UV-vis-NIR diffuse reflectance spectroscopy | 298