## TableProperties
CrystalSystem | SpaceGroup | E<sub>g</sub> | IsCalculated | ReferenceId | Comment
Orthorhombic | Fdd2 | 2.51 | 1 | 1845 | Indirect. Calculation. VASP
Orthorhombic | Fdd2 | 3.63 | 0 | 1845 | UV-vis-NIR diffuse reflectance spectroscopy