## TableProperties
CrystalSystem | StructureType | SpaceGroup | Temperature | E<sub>g</sub> | IsCalculated | ReferenceId | Comment
Tetragonal | Pr<sub>10</sub>OS<sub>14</sub> | I4<sub>1</sub>/acd | 1323 | 2.63 | 0 | 1852 | Diffuse reflectance spectroscopy
Tetragonal | Pr<sub>10</sub>OS<sub>14</sub> | I4<sub>1</sub>/acd | 1673 | 2.64 | 0 | 1852 | Diffuse reflectance spectroscopy
Tetragonal | Pr<sub>10</sub>OS<sub>14</sub> | I4<sub>1</sub>/acd | 1853 | 2.51 | 0 | 1852 | Diffuse reflectance spectroscopy