## TableProperties
Modification | CrystalSystem | SpaceGroup | E<sub>g</sub> | IsCalculated | ReferenceId | Comment
&beta; | Hexagonal | P6<sub>3</sub> | 3.1 | 1 | 1854 | Indirect. Calculation. VASP
&beta; | Hexagonal | P6<sub>3</sub> | 4.52 | 0 | 1854 | UV-vis-NIR diffuse reflectance spectroscopy