## TableProperties
CrystalSystem | SpaceGroup | E<sub>g</sub> | IsCalculated | ReferenceId | Comment
Tetragonal | I4/mcm | 3.58 | 0 | 1866 | Diffuse reflectance spectroscopy. 3.9 &mu;m plate
Tetragonal | I4/mcm | 3.73 | 0 | 1866 | Diffuse reflectance spectroscopy. 30 nm plate