## TableProperties
CrystalSystem | SpaceGroup | E<sub>g</sub> | IsCalculated | ReferenceId | Comment
Orthorhombic | Pnma | 4.41 | 0 | 1860 | Direct. Calculation. CASTEP
Orthorhombic | Pnma | 5.05 | 0 | 1860 | UV-vis-NIR diffuse reflectance spectroscopy