## TableProperties
CrystalSystem | SpaceGroup | E<sub>g</sub> | IsCalculated | ReferenceId | Comment | Temperature
Trigonal | R3(-) | 2.96 | 0 | 1868 | Direct. Calculation. CASTEP
Trigonal | R3(-) | 3.68 | 0 | 1868 | UV-vis-NIR diffuse reflectance spectroscopy | 298