## TableProperties
CrystalSystem | StructureType | SpaceGroup | E<sub>g</sub> | IsCalculated | ReferenceId | Comment
Tetragonal | scheelite | I4<sub>1</sub>/a | 4.65 | 0 | 1883 | Direct. Calculation. VASP