## TableProperties
CrystalSystem | SpaceGroup | E<sub>g</sub> | IsCalculated | ReferenceId | Comment
Hexagonal | P6<sub>3</sub>cm | 1.31 | 0 | 1885 | UV-vis-NIR diffuse reflectance spectroscopy. Nanomaterials
Hexagonal | P6<sub>3</sub>cm | 1.5 | 0 | 1885 | UV-vis-NIR diffuse reflectance spectroscopy. Pulsed laser deposited
Hexagonal | P6<sub>3</sub>cm | 1.55 | 0 | 1885 | UV-vis-NIR diffuse reflectance spectroscopy. Sol-gel
Hexagonal | P6<sub>3</sub>cm | 1.63 | 0 | 1885 | UV-vis-NIR diffuse reflectance spectroscopy. Nanorods