## TableProperties
CrystalSystem | SpaceGroup | Temperature | E<sub>g</sub> | IsCalculated | ReferenceId | Comment
Triclinic | P1(-) | 298 | 4.86 | 0 | 1875 | Direct. UV-vis diffuse reflectance spectroscopy
Triclinic | P1(-) | 298 | 4.86 | 0 | 1875 | Indirect. UV-vis diffuse reflectance spectroscopy