## TableProperties
CrystalSystem | SpaceGroup | Temperature | E<sub>g</sub> | IsCalculated | ReferenceId | Comment
Triclinic | P1(-) | 298 | 5.25 | 0 | 1875 | Indirect. UV-vis diffuse reflectance spectroscopy
Triclinic | P1(-) | 298 | 5.67 | 0 | 1875 | Direct. UV-vis diffuse reflectance spectroscopy