## TableProperties
CrystalSystem | SpaceGroup | Temperature | E<sub>g</sub> | IsCalculated | ReferenceId | Comment
Monoclinic | P2<sub>1</sub>/c | 298 | 5.51 | 0 | 1875 | Indirect. UV-vis diffuse reflectance spectroscopy
Monoclinic | P2<sub>1</sub>/c | 298 | 5.99 | 0 | 1875 | Direct. UV-vis diffuse reflectance spectroscopy