## TableProperties
CrystalSystem | SpaceGroup | E<sub>g</sub> | IsCalculated | ReferenceId | Comment
Monoclinic | P2<sub>1</sub>/c | 3.42 | 0 | 1879 | Diffuse reflectance spectroscopy. After pressing
Monoclinic | P2<sub>1</sub>/c | 3.58 | 0 | 1879 | Diffuse reflectance spectroscopy. Unpressed sample